## ML Bank
Catalysts | %Nb | %Al | %AA | Surface area | Pore volume | Pore diameter | %Weak | %Medium | %Strong | Weak (mmol/g) | Medium (mmol/g) | Strong (mmol/g) | Total (mmol/g) | Weak D | Medium D | Strong D | Total D | Brønsted acidity (mmol/g) | Brønsted basicity (mmol/g) | BA D (umol/m2) | BB D | BA/TA | Glucose con | 5-HMF yield | Select
Al | 0 | 100 | 0 | 203 | 0.24 | 4.65 | 28.38371 | 27.98949 | 43.62681 | 0.216 | 0.213 | 0.332 | 0.761 | 1.064039 | 1.049261 | 1.635468 | 3.748768 | 0.249 | 0.199 | 1.226601 | 0.9802956 | 0.3272011 | 59.11 | 36.92 | 62.46
1Nb-Al | 1 | 99 | 0 | 286 | 0.29 | 4.06 | 20.22941 | 17.7268 | 62.0438 | 0.194 | 0.17 | 0.595 | 0.959 | 0.6783217 | 0.5944056 | 2.08042 | 3.353147 | 0.382 | 0.537 | 1.335664 | 1.877622 | 0.3983316 | 82.42 | 20.68 | 25.09
3Nb-Al | 3 | 97 | 0 | 281 | 0.28 | 4.04 | 17.29249 | 31.81818 | 50.88933 | 0.175 | 0.322 | 0.515 | 1.012 | 0.6227758 | 1.145907 | 1.83274 | 3.601423 | 0.543 | 0.552 | 1.932384 | 1.964413 | 0.5365613 | 83.51 | 25.92 | 31.04
5Nb-Al | 5 | 95 | 0 | 287 | 0.28 | 3.98 | 21.65605 | 30.82803 | 47.51592 | 0.17 | 0.242 | 0.373 | 0.785 | 0.5923345 | 0.8432056 | 1.299652 | 2.735192 | 0.411 | 0.558 | 1.432056 | 1.944251 | 0.5235669 | 86.26 | 21 | 24.35
10Nb-Al | 10 | 90 | 0 | 266 | 0.27 | 4.06 | 28.85431 | 22.34795 | 48.93918 | 0.204 | 0.158 | 0.346 | 0.707 | 0.7669173 | 0.593985 | 1.300752 | 2.657895 | 0.376 | 0.516 | 1.413534 | 1.93985 | 0.5318246 | 87.6 | 20.91 | 23.87
1Nb-Al 5AA | 1 | 99 | 5 | 300 | 0.34 | 4.53 | 31.0253 | 14.91345 | 54.06125 | 0.233 | 0.112 | 0.406 | 0.751 | 0.7766667 | 0.3733333 | 1.353333 | 2.503333 | 0.323 | 0.523 | 1.076667 | 1.743333 | 0.4300932 | 88.42 | 35.66 | 40.33
3Nb-Al 5AA | 3 | 97 | 5 | 298 | 0.27 | 3.6 | 33.16413 | 24.19628 | 42.63959 | 0.196 | 0.143 | 0.252 | 0.591 | 0.6577181 | 0.4798658 | 0.8456376 | 1.983221 | 0.335 | 0.52 | 1.124161 | 1.744966 | 0.5668359 | 93.37 | 37.91 | 40.6
5Nb-Al 5AA | 5 | 95 | 5 | 299 | 0.27 | 3.61 | 24.89569 | 26.28651 | 48.8178 | 0.179 | 0.189 | 0.351 | 0.719 | 0.5986622 | 0.632107 | 1.173913 | 2.404682 | 0.397 | 0.565 | 1.327759 | 1.889632 | 0.5521558 | 90.33 | 37.84 | 41.89
10Nb-Al 5AA | 10 | 90 | 5 | 298 | 0.26 | 3.51 | 18.61979 | 32.16146 | 49.08854 | 0.143 | 0.247 | 0.377 | 0.768 | 0.4798658 | 0.8288591 | 1.265101 | 2.577181 | 0.331 | 0.483 | 1.110738 | 1.620805 | 0.4309896 | 92.73 | 31.12 | 33.56
1Nb-Al 10AA | 1 | 99 | 10 | 169 | 0.16 | 4.53 | 17.00581 | 17.29651 | 65.69767 | 0.117 | 0.119 | 0.452 | 0.688 | 0.6923077 | 0.704142 | 2.674556 | 4.071006 | 0.504 | 0.428 | 2.982249 | 2.532544 | 0.7325581 | 93.49 | 28.97 | 30.99
3Nb-Al 10AA | 3 | 97 | 10 | 291 | 0.27 | 3.66 | 16.20499 | 40.30471 | 43.62881 | 0.117 | 0.291 | 0.315 | 0.722 | 0.4020619 | 1 | 1.082474 | 2.4811 | 0.553 | 0.552 | 1.900344 | 1.896907 | 0.765928 | 90.37 | 34.16 | 37.8
5Nb-Al 10AA | 5 | 95 | 10 | 246 | 0.26 | 4.2 | 20.6951 | 34.91311 | 44.39179 | 0.131 | 0.221 | 0.281 | 0.633 | 0.5325203 | 0.898374 | 1.142276 | 2.573171 | 0.564 | 0.626 | 2.292683 | 2.544715 | 0.8909953 | 87.47 | 37.07 | 42.38
10Nb-Al 10AA | 10 | 90 | 10 | 275 | 0.26 | 3.72 | 30.41045 | 37.5 | 32.08955 | 0.163 | 0.201 | 0.172 | 0.536 | 0.5927273 | 0.7309091 | 0.6254545 | 1.949091 | 0.424 | 0.458 | 1.541818 | 1.665455 | 0.7910448 | 82.48 | 30.59 | 37.09